## Sheet1
TEMPERATURE | DIELECTRIC CONSTANT
30 | 1035
35 | 1041
40 | 1044
45 | 1048
50 | 1055
55 | 1064
60 | 1075
65 | 1088
70 | 1105
75 | 1125
80 | 1153
85 | 1184
90 | 1225
95 | 1269
100 | 1321
105 | 1380
110 | 1467
115 | 1591
120 | 1794
125 | 2210
130 | 4130
135 | 5628
140 | 4932
145 | 4272
150 | 3793
155 | 3108
160 | 3060
165 | 2777
170 | 2539
175 | 2337
180 | 2164
185 | 1944
190 | 1835